## Plan1
SL | Inclination Angle φ | Speed S rpm | Feed fy mm/min | Feed fx mm | Depth of Cut t mm | Avg. Ra (Experimental) | Ra (Theoretical Equations) | Ra (ANFIS) | Ra (RSM) | Ra (ANN)
1 | 0 | 380 | 22 | 0.4 | 0.2 | 1.36 | 1.28 | 13601 | 1785 | 13596
2 | 0 | 380 | 34 | 0.6 | 0.2 | 2.11 | 2.89 | 21098 | 3164 | 21098
3 | 0 | 380 | 22 | 0.4 | 0.4 | 1.95 | 1.28 | 19500 | 1111 | 19494
4 | 0 | 380 | 34 | 0.6 | 0.4 | 3.55 | 2.89 | 35500 | 2160 | 35497
5 | 0 | 380 | 22 | 0.4 | 0.6 | 0.56 | 1.28 | 0.5601 | 1282 | 0.5599
6 | 0 | 380 | 34 | 0.6 | 0.6 | 1.33 | 2.89 | 13301 | 2000 | 13304
7 | 0 | 520 | 34 | 0.5 | 0.3 | 2.46 | 2.01 | 24600 | 1472 | 24596
8 | 0 | 520 | 44 | 0.6 | 0.3 | 2.84 | 2.89 | 28400 | 2054 | 28398
9 | 0 | 520 | 68 | 0.7 | 0.3 | 3.9 | 3.94 | 38997 | 3096 | 38999
10 | 0 | 520 | 44 | 0.6 | 0.5 | 0.73 | 2.89 | 0.73 | 1608 | 0.7301
11 | 0 | 520 | 68 | 0.7 | 0.5 | 1.36 | 3.94 | 13599 | 2744 | 13601
12 | 0 | 520 | 34 | 0.5 | 0.6 | 1.43 | 2.01 | 14301 | 1280 | 1.43
13 | 0 | 520 | 44 | 0.6 | 0.6 | 2.66 | 2.89 | 26599 | 1701 | 26597
14 | 0 | 520 | 68 | 0.7 | 0.6 | 3.62 | 3.94 | 36200 | 2885 | 36197
15 | 0 | 715 | 34 | 0.4 | 0.4 | 0.49 | 1.28 | 0.4898 | 0.559 | 0.4897
16 | 0 | 715 | 68 | 0.8 | 0.4 | 3.01 | 5.14 | 30104 | 3275 | 3.01
17 | 0 | 715 | 34 | 0.4 | 0.5 | 0.44 | 1.28 | 0.44 | 0.615 | 0.4401
18 | 0 | 715 | 44 | 0.6 | 0.5 | 0.85 | 2.89 | 0.8499 | 1342 | 0.8499
19 | 0 | 715 | 68 | 0.8 | 0.5 | 1.98 | 5.14 | 19801 | 3073 | 19803
20 | 0 | 715 | 34 | 0.4 | 0.6 | 1.33 | 1.28 | 13300 | 0.883 | 13302
21 | 0 | 715 | 44 | 0.6 | 0.6 | 1.59 | 2.89 | 15898 | 1430 | 15901
22 | 0 | 1020 | 22 | 0.4 | 0.6 | 0.98 | 1.28 | 0.9799 | 0.636 | 0.9792
23 | 0 | 715 | 34 | 0.8 | 0.4 | 3.07 | 5.14 | 30699 | 3445 | 30698
24 | 15 | 380 | 34 | 0.4 | 0.3 | 1.35 | 1.28 | 13500 | 1870 | 13496
25 | 15 | 380 | 68 | 0.8 | 0.3 | 5.11 | 5.14 | 51100 | 5547 | 5.11
26 | 15 | 380 | 34 | 0.4 | 0.5 | 1.65 | 1.28 | 16500 | 1817 | 16502
27 | 15 | 380 | 44 | 0.6 | 0.5 | 3.71 | 2.89 | 37100 | 3077 | 37096
28 | 15 | 380 | 34 | 0.4 | 0.6 | 1.61 | 1.28 | 16100 | 2107 | 16102
29 | 15 | 380 | 44 | 0.6 | 0.6 | 3.71 | 2.89 | 37100 | 3188 | 37095
30 | 15 | 380 | 68 | 0.8 | 0.6 | 4.43 | 5.14 | 44300 | 5009 | 44298
31 | 15 | 520 | 34 | 0.4 | 0.4 | 1.61 | 1.28 | 16100 | 1689 | 16095
32 | 15 | 520 | 68 | 0.8 | 0.4 | 5.23 | 5.14 | 52299 | 4948 | 5.23
33 | 15 | 520 | 34 | 0.4 | 0.5 | 1.27 | 1.28 | 12700 | 1764 | 12694
34 | 15 | 520 | 44 | 0.6 | 0.5 | 3.05 | 2.89 | 30500 | 2910 | 30498
35 | 15 | 520 | 68 | 0.8 | 0.5 | 5.18 | 5.14 | 51800 | 4764 | 51799
36 | 15 | 520 | 34 | 0.4 | 0.6 | 1.39 | 1.28 | 13900 | 2049 | 13898
37 | 15 | 520 | 44 | 0.6 | 0.6 | 3.99 | 2.89 | 39900 | 3017 | 39899
38 | 15 | 715 | 34 | 0.4 | 0.3 | 1.79 | 1.28 | 17900 | 1754 | 17888
39 | 15 | 715 | 44 | 0.6 | 0.3 | 2.07 | 2.89 | 20701 | 3102 | 20694
40 | 15 | 715 | 68 | 0.8 | 0.3 | 5.69 | 5.14 | 56900 | 5049 | 56901
41 | 15 | 715 | 34 | 0.4 | 0.4 | 1.25 | 1.28 | 12500 | 1612 | 12483
42 | 15 | 715 | 68 | 0.8 | 0.4 | 5.49 | 5.14 | 54900 | 4648 | 5.49
43 | 15 | 715 | 34 | 0.4 | 0.6 | 1.53 | 1.28 | 15300 | 1961 | 15279
44 | 15 | 715 | 68 | 0.8 | 0.6 | 5.07 | 5.14 | 50700 | 4481 | 5.07
45 | 15 | 520 | 34 | 0.6 | 0.4 | 3.55 | 2.89 | 35500 | 3367 | 35493
46 | 30 | 380 | 34 | 0.4 | 0.3 | 1.81 | 1.28 | 18100 | 1425 | 18098
47 | 30 | 380 | 44 | 0.6 | 0.3 | 3.37 | 2.89 | 33701 | 3306 | 33698
48 | 30 | 380 | 68 | 0.8 | 0.3 | 5.19 | 5.14 | 51901 | 5422 | 51899
49 | 30 | 380 | 34 | 0.4 | 0.5 | 1.45 | 1.28 | 14500 | 1397 | 1449
50 | 30 | 380 | 44 | 0.5 | 0.5 | 1.5 | 2.01 | 15000 | 1924 | 14988
51 | 30 | 380 | 34 | 0.3 | 0.6 | 1.37 | 0.72 | 13700 | 1126 | 13696
52 | 30 | 380 | 44 | 0.5 | 0.6 | 2.06 | 2.01 | 20600 | 2173 | 20586
53 | 30 | 380 | 68 | 0.6 | 0.6 | 3.67 | 2.89 | 36703 | 3078 | 36693
54 | 30 | 520 | 34 | 0.4 | 0.4 | 1.61 | 1.28 | 16100 | 1274 | 16095
55 | 30 | 520 | 68 | 0.8 | 0.4 | 4.74 | 5.14 | 47402 | 4853 | 47398
56 | 30 | 520 | 34 | 0.4 | 0.5 | 1.85 | 1.28 | 18500 | 1361 | 18486
57 | 30 | 520 | 68 | 0.7 | 0.5 | 2.53 | 3.94 | 25301 | 3616 | 25293
58 | 30 | 520 | 34 | 0.3 | 0.6 | 1.39 | 0.72 | 13900 | 1167 | 13885
59 | 30 | 520 | 44 | 0.5 | 0.6 | 1.42 | 2.01 | 14200 | 2101 | 14187
60 | 30 | 520 | 68 | 0.6 | 0.6 | 3.41 | 2.89 | 34100 | 3040 | 3409
61 | 30 | 715 | 34 | 0.4 | 0.3 | 1.41 | 1.28 | 14100 | 1351 | 14093
62 | 30 | 715 | 68 | 0.8 | 0.3 | 5.88 | 5.14 | 58799 | 4966 | 58798
63 | 30 | 715 | 34 | 0.4 | 0.4 | 1.46 | 1.28 | 14600 | 1222 | 14588
64 | 30 | 715 | 44 | 0.5 | 0.4 | 1.92 | 2.01 | 19199 | 1725 | 19188
65 | 30 | 715 | 68 | 0.7 | 0.4 | 1.96 | 3.94 | 19601 | 3499 | 19595
66 | 30 | 715 | 34 | 0.3 | 0.6 | 1.44 | 0.72 | 14400 | 1216 | 14382
67 | 30 | 715 | 44 | 0.5 | 0.6 | 1.26 | 2.01 | 12600 | 1992 | 12586
68 | 30 | 715 | 68 | 0.6 | 0.6 | 3.51 | 2.89 | 35100 | 2978 | 35091