## Plan1
Inclination Angle φ | Speed S rpm | Feed fy mm/min | Feed fx mm | Depth of Cut t mm | Avg. Ra (Experimental)
30 | 520 | 44 | 0.6 | 0.4 | 3.53
30 | 380 | 68 | 0.7 | 0.5 | 4.09
15 | 520 | 44 | 0.6 | 0.4 | 3.25
30 | 380 | 68 | 0.4 | 0.6 | 1.19
15 | 715 | 44 | 0.6 | 0.6 | 1.97
0 | 380 | 44 | 0.8 | 0.6 | 2.06
0 | 380 | 44 | 0.8 | 0.4 | 4.09
0 | 715 | 44 | 0.6 | 0.4 | 1.37
30 | 715 | 44 | 0.6 | 0.3 | 3.5
0 | 380 | 44 | 0.8 | 0.2 | 3.03
0 | 715 | 68 | 0.8 | 0.6 | 2.08
15 | 380 | 68 | 0.8 | 0.5 | 5.15
30 | 520 | 34 | 0.5 | 0.5 | 0.38
15 | 520 | 68 | 0.8 | 0.6 | 5.52
30 | 520 | 44 | 0.5 | 0.5 | 2.03
15 | 380 | 44 | 0.6 | 0.3 | 2.05