## Hossain
SL | Inclination Angle φ | Speed S rpm | Feed fy mm/min | Feed fx mm | Depth of Cut t mm | Avg. Ra (Experimental)
1 | 0 | 380 | 22 | 0.4 | 0.2 | 1.36
2 | 0 | 380 | 34 | 0.6 | 0.2 | 2.11
3 | 0 | 380 | 22 | 0.4 | 0.4 | 1.95
4 | 0 | 380 | 34 | 0.6 | 0.4 | 3.55
5 | 0 | 380 | 22 | 0.4 | 0.6 | 0.56
6 | 0 | 380 | 34 | 0.6 | 0.6 | 1.33
7 | 0 | 520 | 34 | 0.5 | 0.3 | 2.46
8 | 0 | 520 | 44 | 0.6 | 0.3 | 2.84
9 | 0 | 520 | 68 | 0.7 | 0.3 | 3.9
10 | 0 | 520 | 44 | 0.6 | 0.5 | 0.73
11 | 0 | 520 | 68 | 0.7 | 0.5 | 1.36
12 | 0 | 520 | 34 | 0.5 | 0.6 | 1.43
13 | 0 | 520 | 44 | 0.6 | 0.6 | 2.66
14 | 0 | 520 | 68 | 0.7 | 0.6 | 3.62
15 | 0 | 715 | 34 | 0.4 | 0.4 | 0.49
16 | 0 | 715 | 68 | 0.8 | 0.4 | 3.01
17 | 0 | 715 | 34 | 0.4 | 0.5 | 0.44
18 | 0 | 715 | 44 | 0.6 | 0.5 | 0.85
19 | 0 | 715 | 68 | 0.8 | 0.5 | 1.98
20 | 0 | 715 | 34 | 0.4 | 0.6 | 1.33
21 | 0 | 715 | 44 | 0.6 | 0.6 | 1.59
22 | 0 | 1020 | 22 | 0.4 | 0.6 | 0.98
23 | 0 | 715 | 34 | 0.8 | 0.4 | 3.07
24 | 15 | 380 | 34 | 0.4 | 0.3 | 1.35
25 | 15 | 380 | 68 | 0.8 | 0.3 | 5.11
26 | 15 | 380 | 34 | 0.4 | 0.5 | 1.65
27 | 15 | 380 | 44 | 0.6 | 0.5 | 3.71
28 | 15 | 380 | 34 | 0.4 | 0.6 | 1.61
29 | 15 | 380 | 44 | 0.6 | 0.6 | 3.71
30 | 15 | 380 | 68 | 0.8 | 0.6 | 4.43
31 | 15 | 520 | 34 | 0.4 | 0.4 | 1.61
32 | 15 | 520 | 68 | 0.8 | 0.4 | 5.23
33 | 15 | 520 | 34 | 0.4 | 0.5 | 1.27
34 | 15 | 520 | 44 | 0.6 | 0.5 | 3.05
35 | 15 | 520 | 68 | 0.8 | 0.5 | 5.18
36 | 15 | 520 | 34 | 0.4 | 0.6 | 1.39
37 | 15 | 520 | 44 | 0.6 | 0.6 | 3.99
38 | 15 | 715 | 34 | 0.4 | 0.3 | 1.79
39 | 15 | 715 | 44 | 0.6 | 0.3 | 2.07
40 | 15 | 715 | 68 | 0.8 | 0.3 | 5.69
41 | 15 | 715 | 34 | 0.4 | 0.4 | 1.25
42 | 15 | 715 | 68 | 0.8 | 0.4 | 5.49
43 | 15 | 715 | 34 | 0.4 | 0.6 | 1.53
44 | 15 | 715 | 68 | 0.8 | 0.6 | 5.07
45 | 15 | 520 | 34 | 0.6 | 0.4 | 3.55
46 | 30 | 380 | 34 | 0.4 | 0.3 | 1.81
47 | 30 | 380 | 44 | 0.6 | 0.3 | 3.37
48 | 30 | 380 | 68 | 0.8 | 0.3 | 5.19
49 | 30 | 380 | 34 | 0.4 | 0.5 | 1.45
50 | 30 | 380 | 44 | 0.5 | 0.5 | 1.5
51 | 30 | 380 | 34 | 0.3 | 0.6 | 1.37
52 | 30 | 380 | 44 | 0.5 | 0.6 | 2.06
53 | 30 | 380 | 68 | 0.6 | 0.6 | 3.67
54 | 30 | 520 | 34 | 0.4 | 0.4 | 1.61
55 | 30 | 520 | 68 | 0.8 | 0.4 | 4.74
56 | 30 | 520 | 34 | 0.4 | 0.5 | 1.85
57 | 30 | 520 | 68 | 0.7 | 0.5 | 2.53
58 | 30 | 520 | 34 | 0.3 | 0.6 | 1.39
59 | 30 | 520 | 44 | 0.5 | 0.6 | 1.42
60 | 30 | 520 | 68 | 0.6 | 0.6 | 3.41
61 | 30 | 715 | 34 | 0.4 | 0.3 | 1.41
62 | 30 | 715 | 68 | 0.8 | 0.3 | 5.88
63 | 30 | 715 | 34 | 0.4 | 0.4 | 1.46
64 | 30 | 715 | 44 | 0.5 | 0.4 | 1.92
65 | 30 | 715 | 68 | 0.7 | 0.4 | 1.96
66 | 30 | 715 | 34 | 0.3 | 0.6 | 1.44
67 | 30 | 715 | 44 | 0.5 | 0.6 | 1.26
68 | 30 | 715 | 68 | 0.6 | 0.6 | 3.51
69 | 30 | 520 | 44 | 0.6 | 0.4 | 3.53
70 | 30 | 380 | 68 | 0.7 | 0.5 | 4.09
71 | 15 | 520 | 44 | 0.6 | 0.4 | 3.25
72 | 30 | 380 | 68 | 0.4 | 0.6 | 1.19
73 | 15 | 715 | 44 | 0.6 | 0.6 | 1.97
74 | 0 | 380 | 44 | 0.8 | 0.6 | 2.06
75 | 0 | 380 | 44 | 0.8 | 0.4 | 4.09
76 | 0 | 715 | 44 | 0.6 | 0.4 | 1.37
77 | 30 | 715 | 44 | 0.6 | 0.3 | 3.5
78 | 0 | 380 | 44 | 0.8 | 0.2 | 3.03
79 | 0 | 715 | 68 | 0.8 | 0.6 | 2.08
80 | 15 | 380 | 68 | 0.8 | 0.5 | 5.15
81 | 30 | 520 | 34 | 0.5 | 0.5 | 0.38
82 | 15 | 520 | 68 | 0.8 | 0.6 | 5.52
83 | 30 | 520 | 44 | 0.5 | 0.5 | 2.03
84 | 15 | 380 | 44 | 0.6 | 0.3 | 2.05